## Graphite
This sheet contains the current measurments for different distances from a graphite sample
X-Axis' | Tip current'
x/nm | I/nA
-14.745483 | -0.006103
-14.699001 | -0.009155
-14.652519 | -0.006103
-14.606036 | -0.006103
-14.559554 | -0.003052
-14.513071 | 0
-14.466589 | -0.009155
-14.420107 | -0.009155
-14.373624 | -0.006103
-14.327142 | -0.003052
-14.280659 | -0.003052
-14.234177 | -0.006103
-14.187695 | -0.009155
-14.141212 | -0.006103
-14.09473 | -0.006103
-14.048247 | -0.006103
-14.001765 | -0.012207
-13.955283 | -0.012207
-13.9088 | -0.009155
-13.862318 | -0.003052
-13.815835 | -0.006103
-13.769353 | -0.003052
-13.722871 | -0.009155
-13.676388 | -0.006103
-13.629906 | 0
-13.583423 | -0.003052
-13.536941 | -0.009155
-13.490458 | -0.003052
-13.443976 | -0.006103
-13.397494 | -0.009155
-13.351011 | -0.009155
-13.304529 | -0.006103
-13.258046 | -0.006103
-13.211564 | -0.003052
-13.165082 | -0.012207
-13.118599 | -0.009155
-13.072117 | -0.009155
-13.025634 | -0.006103
-12.979152 | -0.009155
-12.93267 | -0.006103
-12.886187 | -0.009155
-12.839705 | -0.006103
-12.793222 | -0.009155
-12.74674 | -0.006103
-12.700258 | -0.009155
-12.653775 | -0.009155
-12.607293 | -0.009155
-12.56081 | -0.009155
-12.514328 | -0.006103
-12.467846 | -0.003052
-12.421363 | -0.006103
-12.374881 | -0.012207
-12.328398 | -0.012207
-12.281916 | -0.003052
-12.235434 | -0.009155
-12.188951 | -0.003052
-12.142469 | -0.009155
-12.095986 | -0.003052
-12.049504 | -0.003052
-12.003022 | -0.003052
-11.956539 | -0.006103
-11.910057 | -0.009155
-11.863574 | -0.006103
-11.817092 | -0.003052
-11.77061 | -0.006103
-11.724127 | -0.009155
-11.677645 | -0.003052
-11.631162 | -0.006103
-11.58468 | -0.009155
-11.538198 | -0.006103
-11.491715 | -0.006103
-11.445233 | -0.009155
-11.39875 | -0.003052
-11.352268 | -0.006103
-11.305786 | -0.003052
-11.259303 | -0.006103
-11.212821 | -0.009155
-11.166338 | -0.012207
-11.119856 | -0.009155
-11.073374 | -0.009155
-11.026891 | -0.003052
-10.980409 | -0.006103
-10.933926 | -0.006103
-10.887444 | -0.009155
-10.840962 | -0.009155
-10.794479 | -0.003052
-10.747997 | -0.009155
-10.701514 | -0.003052
-10.655032 | -0.003052
-10.60855 | -0.009155
-10.562067 | -0.003052
-10.515585 | -0.003052
-10.469102 | -0.009155
-10.42262 | -0.006103
-10.376137 | -0.009155
-10.329655 | -0.006103
-10.283173 | -0.006103
-10.23669 | -0.003052
-10.190208 | -0.006103
-10.143725 | -0.006103
-10.097243 | -0.006103
-10.050761 | -0.006103
-10.004278 | -0.003052
-9.957796 | -0.003052
-9.911313 | -0.003052
-9.864831 | -0.006103
-9.818349 | -0.003052
-9.771866 | -0.006103
-9.725384 | -0.006103
-9.678901 | -0.006103
-9.632419 | -0.006103
-9.585937 | -0.009155
-9.539454 | 0
-9.492972 | 0
-9.446489 | -0.003052
-9.400007 | -0.003052
-9.353525 | -0.006103
-9.307042 | -0.006103
-9.26056 | -0.006103
-9.214077 | -0.009155
-9.167595 | -0.003052
-9.121113 | -0.006103
-9.07463 | 0
-9.028148 | -0.009155
-8.981665 | -0.003052
-8.935183 | -0.009155
-8.888701 | -0.006103
-8.842218 | -0.009155
-8.795736 | -0.009155
-8.749253 | -0.006103
-8.702771 | -0.009155
-8.656289 | -0.003052
-8.609806 | -0.009155
-8.563324 | -0.003052
-8.516841 | -0.009155
-8.470359 | -0.009155
-8.423877 | -0.003052
-8.377394 | -0.009155
-8.330912 | -0.003052
-8.284429 | 0
-8.237947 | -0.006103
-8.191465 | -0.006103
-8.144982 | -0.009155
-8.0985 | -0.006103
-8.052017 | -0.006103
-8.005535 | -0.003052
-7.959053 | -0.006103
-7.91257 | -0.009155
-7.866088 | 0
-7.819605 | -0.009155
-7.773123 | -0.009155
-7.726641 | -0.003052
-7.680158 | -0.009155
-7.633676 | -0.006103
-7.587193 | -0.006103
-7.540711 | -0.006103
-7.494229 | -0.009155
-7.447746 | -0.003052
-7.401264 | -0.003052
-7.354781 | -0.006103
-7.308299 | -0.009155
-7.261817 | -0.009155
-7.215334 | -0.006103
-7.168852 | -0.009155
-7.122369 | -0.006103
-7.075887 | -0.006103
-7.029404 | -0.003052
-6.982922 | -0.003052
-6.93644 | -0.003052
-6.889957 | -0.003052
-6.843475 | 0.009155 | -4.693455
-6.796992 | 0.012207 | -4.405746
-6.75051 | 0.015259 | -4.182586
-6.704028 | 0.027466 | -3.594806
-6.657545 | 0.033569 | -3.394152
-6.611063 | 0.045776 | -3.083995
-6.56458 | 0.042725 | -3.152971
-6.518098 | 0.064087 | -2.747514
-6.471616 | 0.064087 | -2.747514
-6.425133 | 0.091553 | -2.390837
-6.378651 | 0.10376 | -2.265675
-6.332168 | 0.112915 | -2.18112
-6.285686 | 0.109863 | -2.208521
-6.239204 | 0.164795 | -1.803053
-6.192721 | 0.219727 | -1.515369
-6.146239 | 0.216675 | -1.529357
-6.099756 | 0.192261 | -1.648901
-6.053274 | 0.289917 | -1.238161
-6.006792 | 0.305176 | -1.186867
-5.960309 | 0.473023 | -0.7486113
-5.913827 | 0.411987 | -0.8867635
-5.867344 | 0.405884 | -0.9016879
-5.820862 | 0.326538 | -1.119209
-5.77438 | 0.408936 | -0.8941966
-5.727897 | 0.543213 | -0.6102538
-5.681415 | 0.592041 | -0.5241794
-5.634932 | 0.601196 | -0.5088343
-5.58845 | 0.521851 | -0.6503732
-5.541968 | 0.570679 | -0.5609284
-5.495485 | 0.674439 | -0.393874

## Gold
This sheet contains the current measurments for different distances from a gold sample
X-Axis' | Tip current'
x/nm | I/nA
66.310425 | -0.006103
66.340575 | -0.006103
66.370726 | -0.006103
66.400877 | -0.009155
66.431028 | -0.009155
66.461178 | -0.012207
66.491329 | -0.009155
66.52148 | -0.012207
66.551631 | -0.006103
66.581781 | -0.006103
66.611932 | -0.009155
66.642083 | -0.012207
66.672234 | -0.009155
66.702384 | -0.012207
66.732535 | -0.006103
66.762686 | -0.006103
66.792836 | -0.009155
66.822987 | -0.009155
66.853138 | -0.009155
66.883289 | -0.009155
66.913439 | -0.006103
66.94359 | -0.009155
66.973741 | -0.006103
67.003892 | -0.012207
67.034042 | -0.015259
67.064193 | -0.012207
67.094344 | -0.003052
67.124494 | -0.006103
67.154645 | -0.012207
67.184796 | -0.012207
67.214947 | -0.006103
67.245097 | -0.012207
67.275248 | -0.009155
67.305399 | -0.009155
67.33555 | -0.009155
67.3657 | -0.012207
67.395851 | -0.009155
67.426002 | -0.009155
67.456153 | -0.009155
67.486303 | -0.009155
67.516454 | -0.009155
67.546605 | -0.009155
67.576755 | -0.009155
67.606906 | -0.003052
67.637057 | -0.012207
67.667208 | -0.012207
67.697358 | -0.012207
67.727509 | -0.009155
67.75766 | -0.009155
67.787811 | -0.009155
67.817961 | -0.006103
67.848112 | -0.006103
67.878263 | -0.009155
67.908413 | -0.012207
67.938564 | -0.003052
67.968715 | -0.006103
67.998866 | -0.015259
68.029016 | -0.012207
68.059167 | -0.015259
68.089318 | -0.009155
68.119469 | -0.009155
68.149619 | -0.009155
68.17977 | -0.009155
68.209921 | -0.012207
68.240071 | -0.006103
68.270222 | -0.009155
68.300373 | -0.009155
68.330524 | -0.009155
68.360674 | -0.012207
68.390825 | -0.006103
68.420976 | -0.012207
68.451127 | -0.009155
68.481277 | -0.009155
68.511428 | -0.015259
68.541579 | -0.012207
68.57173 | -0.015259
68.60188 | -0.012207
68.632031 | -0.009155
68.662182 | -0.009155
68.692332 | -0.006103
68.722483 | -0.009155
68.752634 | -0.009155
68.782785 | -0.009155
68.812935 | -0.003052
68.843086 | -0.012207
68.873237 | -0.009155
68.903388 | -0.009155
68.933538 | -0.006103
68.963689 | -0.009155
68.99384 | -0.012207
69.02399 | -0.009155
69.054141 | -0.012207
69.084292 | -0.009155
69.114443 | -0.006103
69.144593 | -0.006103
69.174744 | -0.012207
69.204895 | -0.006103
69.235046 | -0.009155
69.265196 | -0.009155
69.295347 | -0.009155
69.325498 | -0.012207
69.355649 | -0.012207
69.385799 | -0.006103
69.41595 | -0.012207
69.446101 | -0.009155
69.476251 | -0.015259
69.506402 | -0.009155
69.536553 | -0.015259
69.566704 | -0.009155
69.596854 | -0.009155
69.627005 | -0.012207
69.657156 | -0.012207
69.687307 | -0.009155
69.717457 | -0.012207
69.747608 | -0.009155
69.777759 | -0.006103
69.807909 | -0.009155
69.83806 | -0.009155
69.868211 | -0.01831
69.898362 | -0.009155
69.928512 | -0.006103
69.958663 | -0.009155
69.988814 | -0.009155
70.018965 | -0.012207
70.049115 | -0.012207
70.079266 | -0.009155
70.109417 | -0.009155
70.139567 | -0.006103
70.169718 | -0.009155
70.199869 | -0.006103
70.23002 | -0.006103
70.26017 | -0.009155
70.290321 | -0.012207
70.320472 | -0.009155
70.350623 | -0.01831
70.380773 | -0.009155
70.410924 | -0.006103
70.441075 | -0.012207
70.471226 | -0.006103
70.501376 | -0.009155
70.531527 | -0.012207
70.561678 | -0.009155
70.591828 | -0.012207
70.621979 | -0.009155
70.65213 | -0.009155
70.682281 | -0.006103
70.712431 | -0.009155
70.742582 | -0.009155
70.772733 | -0.009155
70.802884 | -0.015259
70.833034 | -0.012207
70.863185 | -0.012207
70.893336 | -0.009155
70.923486 | -0.009155
70.953637 | -0.009155
70.983788 | -0.009155
71.013939 | -0.006103
71.044089 | -0.009155
71.07424 | -0.009155
71.104391 | 0
71.134542 | -0.009155
71.164692 | -0.003052
71.255145 | 0.009155 | -4.693455
71.285295 | 0.012207 | -4.405746
71.315446 | 0.018311 | -4.000253
71.345597 | 0.024414 | -3.712599
71.375747 | 0.039673 | -3.227084
71.405898 | 0.045776 | -3.083995
71.436049 | 0.05188 | -2.958822
71.4662 | 0.073242 | -2.613986
71.49635 | 0.106812 | -2.236685
71.526501 | 0.137329 | -1.985376
71.556652 | 0.17395 | -1.748987
71.586803 | 0.228882 | -1.474549
71.616953 | 0.292969 | -1.227688
71.647104 | 0.354004 | -1.038447
71.677255 | 0.445557 | -0.8084301
71.707405 | 0.561524 | -0.5771008
71.737556 | 0.640869 | -0.4449302
71.767707 | 0.738525 | -0.3031003
71.797858 | 0.860596 | -0.1501301
71.828008 | 1.098633 | 0.09406668
71.858159 | 1.330567 | 0.2856052
71.88831 | 1.556397 | 0.4423735
71.918461 | 1.803589 | 0.5897786
71.948611 | 2.053833 | 0.7197078
71.978762 | 2.233887 | 0.8037431
72.008913 | 2.697754 | 0.9924196
72.039063 | 3.063965 | 1.11971
72.069214 | 3.353882 | 1.210118
72.099365 | 3.848267 | 1.347623
72.129516 | 4.623413 | 1.531133
72.159666 | 5.419922 | 1.690081
72.189817 | 6.677246 | 1.898706
72.219968 | 7.659912 | 2.036
72.250119 | 8.740234 | 2.167937
72.280269 | 10.797119 | 2.379279
72.31042 | 10.839844 | 2.383229